## List1
Fracture young modul multiplier value | COEFFICIENTS OF EFFECTIVE ELASTIC TENSOR | [8 empty] | Pro tato data byl původní youngův modul matrice 50GPa |  | Fracture young modul real value | COEFFICIENTS OF EFFECTIVE ELASTIC TENSOR
| C1 | C2 | C3 | C4 | C5 | C6 | C7 | C8 | C9 |  | Kromě toho 7% natažení |  | C1 | C2 | C3 | C4 | C5 | C6 | C7 | C8 | C9
100 | 5582799435.6 | 156877201.3 | 61431998.7 | 158210465.5 | 5829948239.2 | 65682380.0 | 61769483.1 | 62446125.3 | 2286182005.4 |  |  | 500000000 | 5582799435.6 | 156877201.3 | 61431998.7 | 158210465.5 | 5829948239.2 | 65682380.0 | 61769483.1 | 62446125.3 | 2286182005.4
200 | 4016323001.0 | 112269510.5 | 85124652.3 | 113018303.8 | 4130874972.3 | 51758629.0 | 85360198.6 | 49802403.5 | 1448648566.9 | Matrice Pa: | 50000000000 | 250000000 | 4016323001.0 | 112269510.5 | 85124652.3 | 113018303.8 | 4130874972.3 | 51758629.0 | 85360198.6 | 49802403.5 | 1448648566.9
300 | 3415352499.9 | 93177945.9 | 94400485.6 | 93705176.8 | 3461178481.9 | 45861195.6 | 93593375.7 | 43691105.3 | 1121898729.2 |  |  | 166666666.7 | 3415352499.9 | 93177945.9 | 94400485.6 | 93705176.8 | 3461178481.9 | 45861195.6 | 93593375.7 | 43691105.3 | 1121898729.2
400 | 3090997019.4 | 81978591.2 | 99398701.4 | 82394405.2 | 3093465349.6 | 43082713.6 | 97105913.3 | 39797840.3 | 944704230.0 |  |  | 125000000 | 3090997019.4 | 81978591.2 | 99398701.4 | 82394405.2 | 3093465349.6 | 43082713.6 | 97105913.3 | 39797840.3 | 944704230.0
500 | 2885925879.2 | 74488978.1 | 102563378.1 | 74838297.6 | 2858050316.3 | 41688413.7 | 98864654.7 | 37155269.8 | 832522144.3 |  |  | 100000000 | 2885925879.2 | 74488978.1 | 102563378.1 | 74838297.6 | 2858050316.3 | 41688413.7 | 98864654.7 | 37155269.8 | 832522144.3
600 | 2743681992.8 | 69092126.2 | 104771296.9 | 69397011.8 | 2693150382.0 | 40987393.5 | 100196729.1 | 35568799.9 | 754222346.7 |  |  | 83333333.3 | 2743681992.8 | 69092126.2 | 104771296.9 | 69397011.8 | 2693150382.0 | 40987393.5 | 100196729.1 | 35568799.9 | 754222346.7
700 | 2638796756.6 | 65006290.4 | 106413968.1 | 65279047.5 | 2570580053.5 | 40663725.8 | 101336748.1 | 34643025.6 | 696125975.4 |  |  | 71428571.4 | 2638796756.6 | 65006290.4 | 106413968.1 | 65279047.5 | 2570580053.5 | 40663725.8 | 101336748.1 | 34643025.6 | 696125975.4
800 | 2558024822.5 | 61800779.2 | 107692852.1 | 61854899.3 | 2476673277.1 | 40700266.6 | 102335935.2 | 34110985.5 | 651141987.0 |  |  | 62500000 | 2558024822.5 | 61800779.2 | 107692852.1 | 61854899.3 | 2476673277.1 | 40700266.6 | 102335935.2 | 34110985.5 | 651141987.0
900 | 2493768709.2 | 59216719.1 | 108722520.5 | 59059972.7 | 2401867683.3 | 40867965.0 | 103225296.7 | 33825098.8 | 615181099.0 |  |  | 55555555.6 | 2493768709.2 | 59216719.1 | 108722520.5 | 59059972.7 | 2401867683.3 | 40867965.0 | 103225296.7 | 33825098.8 | 615181099.0
1000 | 2441345558.4 | 57088402.3 | 109573165.6 | 56774797.9 | 2340530131.3 | 41078701.1 | 104000181.0 | 33671659.1 | 585742824.6 |  |  | 50000000 | 2441345558.4 | 57088402.3 | 109573165.6 | 56774797.9 | 2340530131.3 | 41078701.1 | 104000181.0 | 33671659.1 | 585742824.6
μ | 3186701567.5 | 83099654.4 | 98009301.9 | 83453237.8 | 3185631888.6 | 45237138.4 | 94778851.6 | 40471231.3 | 993636990.9 |  |  | μ | 3186701567.5 | 83099654.4 | 98009301.9 | 83453237.8 | 3185631888.6 | 45237138.4 | 94778851.6 | 40471231.3 | 993636990.9
σ | 922435653.1 | 29487594.0 | 14135901.2 | 29907046.4 | 1026136255.5 | 7576965.8 | 12197081.8 | 8835401.4 | 499525089.3 |  |  | σ | 922435653.1 | 29487594.0 | 14135901.2 | 29907046.4 | 1026136255.5 | 7576965.8 | 12197081.8 | 8835401.4 | 499525089.3
σ/μ [%] | 28.95% | 35.48% | 14.42% | 35.84% | 32.21% | 16.75% | 12.87% | 21.83% | 50.27% |  |  | σ/μ [%] | 28.95% | 35.48% | 14.42% | 35.84% | 32.21% | 16.75% | 12.87% | 21.83% | 50.27%