## List1
cross section multiplier value | COEFFICIENTS OF EFFECTIVE ELASTIC TENSOR - TENSION | [8 empty] | cross section multiplier value | COEFFICIENTS OF EFFECTIVE ELASTIC TENSOR - COMPRESSION
| C1111 | C2211 | C1211 | C1122 | C2222 | C1222 | C1112 | C2212 | C1212 |  | C1111 | C2211 | C1211 | C1122 | C2222 | C1222 | C1112 | C2212 | C1212
0.01 | 2348434433.5 | 100451065.5 | 19845860.2 | 102933897.5 | 2425339833.1 | 33809222.4 | 19585310.4 | 18533668.9 | 713243397.3 | 0.01 | 2354465672.5 | 105740501.4 | 18247660.3 | 101795217.7 | 2471800046.8 | 29824250.8 | 30041091.7 | 57214258.0 | 716861889.6
0.02 | 1985055457.4 | 70821950.9 | -17796521.9 | 71443231.4 | 2043896598.1 | -3324531.2 | -15996358.9 | -538615.5 | 512068013.4 | 0.02 | 1984837287.0 | 72488992.2 | -18465233.0 | 71454520.5 | 2044259773.5 | -3535934.1 | -15996358.9 | -538615.5 | 512068013.4
0.03 | 1852427823.3 | 59564568.2 | -31849198.1 | 59666946.7 | 1904063940.9 | -17689999.3 | -29983955.9 | -14735444.4 | 442579153.8 | 0.03 | 1852215801.3 | 60594575.7 | -32208001.9 | 59708813.2 | 1904032155.2 | -17721431.2 | -29983955.9 | -14735444.4 | 442579153.8
0.04 | 1781637161.2 | 53969184.6 | -39630076.3 | 53284885.4 | 1828700037.1 | -25508569.3 | -37516436.9 | -22648176.1 | 405438349.4 | 0.04 | 1781497863.4 | 54516327.5 | -39806112.9 | 53284885.4 | 1828700037.1 | -25508569.3 | -37516436.9 | -22648176.1 | 405438349.4
0.05 | 1736618346.1 | 50656622.0 | -44775736.4 | 49288957.0 | 1780116252.3 | -30709209.1 | -42388453.4 | -27911794.5 | 381733886.9 | 0.05 | 1736557325.8 | 50833911.2 | -44817910.4 | 49288957.0 | 1780116252.3 | -30709209.1 | -42388453.4 | -27911794.5 | 381733886.9
0.06 | 1705038862.7 | 48207462.7 | -48550179.1 | 46527263.4 | 1745409527.1 | -34585162.7 | -45928619.2 | -31791034.4 | 364921524.7 | 0.06 | 1705038862.7 | 48207462.7 | -48550179.1 | 46527263.4 | 1745409527.1 | -34585162.7 | -45928619.2 | -31791034.4 | 364921524.7
0.07 | 1681368472.5 | 46201340.6 | -51484075.4 | 44471587.4 | 1718952854.7 | -37671032.5 | -48702880.5 | -34832577.2 | 352140630.6 | 0.07 | 1681368472.5 | 46201340.6 | -51484075.4 | 44471587.4 | 1718952854.7 | -37671032.5 | -48702880.5 | -34832577.2 | 352140630.6
0.08 | 1662690100.3 | 44631028.6 | -53870825.1 | 42858109.7 | 1697874710.6 | -40229263.0 | -50986752.5 | -37311702.1 | 341944057.7 | 0.08 | 1662690100.3 | 44631028.6 | -53870825.1 | 42858109.7 | 1697874710.6 | -40229263.0 | -50986752.5 | -37311702.1 | 341944057.7
0.09 | 1647430283.6 | 43353041.2 | -55875547.5 | 41542787.5 | 1680541205.4 | -42405800.1 | -52929554.8 | -39385145.7 | 333520386.4 | 0.09 | 1647430283.6 | 43353041.2 | -55875547.5 | 41542787.5 | 1680541205.4 | -42405800.1 | -52929554.8 | -39385145.7 | 333520386.4
0.1 | 1634629202.8 | 42283229.5 | -57599044.8 | 40440854.4 | 1665944400.2 | -44290987.6 | -54619959.3 | -41151499.9 | 326377888.2 | 0.1 | 1634629202.8 | 42283229.5 | -57599044.8 | 40440854.4 | 1665944400.2 | -44290987.6 | -54619959.3 | -41151499.9 | 326377888.2
μ | 1822300104.5 | 57539584.9 | -35998477.7 | 56890851.8 | 1869432773.2 | -22034927.2 | -33871966.9 | -21180091.2 | 427509933.3 | μ | 1822900185.4 | 58507464.6 | -36314469.4 | 56770238.0 | 1874631840.3 | -22504683.5 | -32710213.4 | -16882248.0 | 427911988.0
σ | 211575016.0 | 17209729.3 | 22777216.3 | 18572247.3 | 224460925.7 | 22907636.4 | 21857044.6 | 18205289.9 | 114191242.5 | σ | 213227477.4 | 18812980.9 | 22280223.8 | 18261152.8 | 237379072.9 | 21816199.8 | 24753507.3 | 28645615.0 | 115198498.3
σ/μ [%] | 11.61% | 29.91% | -63.27% | 32.65% | 12.01% | -104% | -64.53% | -85.95% | 26.71% | σ/μ [%] | 11.7% | 32.15% | -61.35% | 32.17% | 12.66% | -96.94% | -75.68% | -169.7% | 26.92%