## List1
Fisher kappa value | COEFFICIENTS OF EFFECTIVE ELASTIC TENSOR
[with respect to SKB report] | C1111 | C2211 | C1211 | C1122 | C2222 | C1222 | C1112 | C2212 | C1212
6.7 | 4144.75 | 130.4888 | -131.6122 | 127.8396 | 4708.318 | -113.6571 | -295.0159 | -235.4596 | 1549.852 | Fisher kappa value | COEFFICIENTS OF EFFECTIVE ELASTIC TENSOR
8.7 | 5810.147 | 350.3042 | -376.9831 | 349.0895 | 4674.403 | -334.9498 | -669.8805 | -736.8567 | 2416.571 | [in range 0 to 1000] | C1111 | C2211 | C1211 | C1122 | C2222 | C1222 | C1112 | C2212 | C1212
10.7 | 4371.142 | 237.3466 | 299.5747 | 240.4126 | 5073.309 | 255.2113 | 146.636 | 98.94127 | 1881.122 | 0 | 5550.293 | 71.73579 | -356.0303 | 70.39755 | 5676.662 | -205.8642 | -657.9577 | -528.8472 | 2229.932
12.7 | 6819.642 | -176.349 | -493.209 | 171.4711 | 4773.457 | -229.3345 | -713.7999 | -475.5652 | 2097.646 | 0.1 | 5741.395 | 431.4653 | 435.4499 | 431.004 | 6053.793 | 277.5632 | 283.0939 | 80.02813 | 2559.895
14.7 | 4345.793 | 141.6351 | 195.6779 | 145.0835 | 4925.591 | 253.8026 | 128.714 | 215.486 | 1484.953 | 0.2 | 5611.997 | 54.68942 | -372.1347 | 54.57001 | 5276.234 | -638.1138 | -602.8342 | -878.333 | 2530.675
16.7 | 6003.546 | 392.043 | -742.0504 | 396.4655 | 5097.919 | -356.4502 | -996.4756 | -589.9126 | 2461.182 | 0.4 | 7810.513 | 536.8302 | -354.6426 | 186.3062 | 5918.033 | -148.6965 | -455.7188 | -366.5052 | 2769.666
18.7 | 6227.21 | 215.0807 | 97.81781 | 216.1244 | 5883.009 | 144.7571 | -140.1417 | -81.27537 | 2357.932 | 0.8 | 5462.788 | 359.0739 | 564.9504 | 304.6613 | 4857.888 | 633.4661 | 463.9246 | 577.3823 | 2266.77
20.7 | 4774.496 | 397.8218 | 453.5628 | 399.6573 | 4395.362 | 391.8884 | 365.2814 | 334.0024 | 1881.701 | 1.6 | 5777.655 | 170.8233 | 292.8827 | 170.0755 | 6007.82 | 356.647 | 75.83708 | 215.8767 | 2261.714
22.7 | 6677.562 | 262.2762 | 861.7881 | 262.9354 | 5375.641 | 702.9177 | 705.565 | 535.6891 | 2622.871 | 3.2 | 5104.029 | 189.4376 | -131.9597 | 191.0374 | 5359.378 | -368.2529 | -277.58 | -565.1287 | 2087.767
24.7 | 5158.476 | 293.3769 | 157.7935 | 291.3919 | 4700.243 | 222.2145 | -58.56625 | 1.383995 | 2005.443 | 6.4 | 4729.911 | 45.78361 | 50.02777 | 46.62724 | 4912.558 | 95.15651 | -150.8566 | -133.3409 | 1929.413
26.7 | 6587.231 | 318.4215 | 195.3088 | 320.6054 | 5095.529 | 347.9869 | 32.18616 | 186.1371 | 2542.581 | 12.8 | 6252.583 | 159.2232 | -325.1593 | 509.4644 | 6366.426 | 130.4126 | -483.4977 | -6.97156 | 2851.838
28.7 | 4627.104 | 117.5171 | 167.4336 | 119.5237 | 5313.806 | 235.971 | 60.06725 | 157.9155 | 1924.884 | 25.6 | 3869.211 | 248.9031 | 142.4751 | 249.3223 | 4753.798 | 339.5549 | 73.05085 | 301.7095 | 1496.527
30.7 | 5117.454 | 34.55645 | 8.132648 | 35.18813 | 6217.675 | 233.6712 | -215.5157 | -77.56254 | 2159.688 | 51.2 | 5382.051 | 224.1256 | 133.3388 | 223.5178 | 4983.989 | 63.72556 | -35.70886 | -57.94373 | 2160.719
32.7 | 4015.981 | 82.58967 | 197.3649 | 82.82324 | 3881.233 | 239.3195 | 150.4512 | 183.8026 | 1330.097 | 102.4 | 5075.011 | 153.2808 | 79.84187 | 157.2126 | 6250.813 | 399.7201 | -144.9157 | 196.4097 | 2088.911
34.7 | 5505.943 | 235.6975 | -189.9857 | 238.7928 | 7614.097 | 168.6907 | -388.4732 | 59.29769 | 2920.118 | 204.8 | 3642.452 | 140.7738 | 320.2305 | 144.5747 | 5258.556 | 467.0708 | 309.6649 | 432.4033 | 1526.534
36.7 | 5503.378 | 157.2643 | 67.41115 | 158.5172 | 5431.291 | 143.0634 | -253.7211 | -3.270653 | 2275.425 | 409.6 | 5172.656 | 233.4403 | 477.2842 | 247.6384 | 11006.03 | 717.8508 | 360.5341 | 587.0109 | 2698.586
38.7 | 4496.288 | -29.29712 | 368.1179 | -22.95228 | 8286.344 | 816.8683 | 273.9555 | 694.1241 | 2145.576 | 819.2 | 4092.161 | 1003.907 | 1196.18 | 1002.989 | 47485.78 | 7016.539 | 1195.467 | 7016.718 | 4988.871
40.7 | 3914.078 | 213.2379 | -60.35946 | 214.8144 | 3848.042 | 80.26054 | -185.1338 | -52.95404 | 1473.018 | 1000 | 4941.363 | 991.7519 | 1159.685 | 990.7447 | 47640.81 | 6585.331 | 1157.565 | 6583.75 | 6215.68
42.7 | 5358.979 | 19.36782 | 48.11237 | 21.63785 | 5845.318 | 340.1509 | -96.42291 | 180.6004 | 2209.552 | μ | 5355.616 | 199.3794 | 48.0016 | 222.2451 | 5197.555 | 144.0689 | -133.918 | -26.70294 | 2119.504
μ | 5234.695 | 178.5989 | 59.15244 | 198.3906 | 5323.189 | 186.4412 | -113.1732 | 20.76439 | 2091.59 | σ | 903.1913 | 143.1302 | 368.5447 | 106.4062 | 824.4772 | 269.0023 | 413.2726 | 328.3873 | 423.983
σ | 905.8506 | 145.9028 | 346.7941 | 119.3767 | 1084.768 | 291.896 | 390.3386 | 343.8066 | 416.0031 | σ/μ [%] | 16.86% | 71.79% | 767.8% | 47.88% | 15.86% | 186.7% | -308.6% | -1230% | 20%
σ/μ [%] | 17.3% | 81.69% | 586.3% | 60.17% | 20.38% | 156.6% | -344.9% | 1656% | 19.89%